## Item_list
Item Name & Code | Category | Description & Details | Shelf Life
SAPILUB LUBRIMET GR8 | Extrusion Lubricant | A soft, greasy slug lubricant paste based on natural, renewable fatty acids. Prevents galling during extrusion. Recommended dosage is 105 grams per 100 kg of 45mm aluminum slugs. | 36 months (at 5°C - 30°C)
SAPILUB ALULIQUID 13 | Alkaline Cleaner | Liquid, phosphate-free and surfactant-free alkaline metal cleaner. Cleans aluminum in spray washers without etching. Used at a low 0.7% to 1.4% bath concentration at 70°C. | 36 months (at 5°C - 35°C)
SCHEKOSOL INT PROT Gold (400 9 901) | Internal Lacquer | Gold-tinted epoxy resin internal protective lacquer for isolating the metal from active products. Requires a dry film weight of 10.0 to 12.0 μm and cures at 220°C - 240°C. | 9 months (at ~20°C)
SCHEKOSOL INT BEIGE (400 4 902) | Internal Lacquer | Beige-tinted epoxy resin internal protective lacquer. Requires a dry film weight of 10 to 12 μm and cures between 240°C and 280°C. | 8 months (at ~25°C)
SCHEKOSOL WH BC (422 0 903) | External Base Coat | Toned white polyester basecoat (BPA-NI) providing an opaque white background. Requires a dry film weight of 12 to 16 μm and cures at 160°C - 180°C. | 8 months (at ~25°C)
SCHEKOSOL CLEAR BC (422 9 918) | External Base Coat | Colourless polyester basecoat allowing the natural brushed aluminum aesthetic to show. Requires a dry film weight of 10 to 12 μm and cures at 160°C - 180°C. | 6 months (at ~25°C)
SCHEKOSOL OPV GLOSSY (422 9 900) | Overprint Varnish | Colourless, glossy polyester overprint varnish to protect the ink. Requires a dry film weight of 4 to 6 μm and cures at 160°C - 170°C. | 6 months (at ~25°C)
SCHEKOSOL OPV SILKMATT (422 9 903) | Overprint Varnish | Silk-matt polyester overprint varnish for a premium tactile finish. Requires a dry film weight of 4 to 6 μm and cures at 160°C - 170°C. | 6 months (at ~25°C)
SunAltec MB PLUS 169167 | Printing Ink | Transparent White mineral oil-free, alkyd-based dry offset paste ink. Cures at 180°C. | 36 months (at 15°C - 30°C)
SunAltec MB PLUS 169766 | Printing Ink | Opaque White mineral oil-free, alkyd-based dry offset paste ink. Cures at 160°C. | 36 months (at 15°C - 30°C)
SunAltec MB PLUS 168390 | Printing Ink | Yellow G/S mineral oil-free, alkyd-based dry offset paste ink. Cures at 200°C. | 36 months (at 15°C - 30°C)
SunAltec MB PLUS 168391 | Printing Ink | Yellow mineral oil-free, alkyd-based dry offset paste ink. Cures at 200°C. | 36 months (at 15°C - 30°C)
SunAltec MB PLUS 168392 | Printing Ink | Yellow R/S mineral oil-free, alkyd-based dry offset paste ink. Cures at 200°C. | 36 months (at 15°C - 30°C)
SunAltec MB PLUS 168393 | Printing Ink | Orange mineral oil-free, alkyd-based dry offset paste ink. Cures at 160°C. | 36 months (at 15°C - 30°C)
SunAltec MB PLUS 168394 | Printing Ink | Warmred mineral oil-free, alkyd-based dry offset paste ink. Cures at 200°C. | 36 months (at 15°C - 30°C)
SunAltec MB PLUS 168395 | Printing Ink | Rubine Red mineral oil-free, alkyd-based dry offset paste ink. Cures at 180°C. | 36 months (at 15°C - 30°C)
SunAltec MB PLUS 168396 | Printing Ink | Magenta mineral oil-free, alkyd-based dry offset paste ink. Cures at 180°C. | 36 months (at 15°C - 30°C)
SunAltec MB PLUS 168397 | Printing Ink | Rhodamine Red mineral oil-free, alkyd-based dry offset paste ink. Cures at 180°C. | 36 months (at 15°C - 30°C)
SunAltec MB PLUS 168398 | Printing Ink | Purple mineral oil-free, alkyd-based dry offset paste ink. Cures at 180°C. | 36 months (at 15°C - 30°C)
SunAltec MB PLUS 168399 | Printing Ink | Violet mineral oil-free, alkyd-based dry offset paste ink. Cures at 200°C. | 36 months (at 15°C - 30°C)
SunAltec MB PLUS 168400 | Printing Ink | Blue mineral oil-free, alkyd-based dry offset paste ink. Cures at 200°C. | 36 months (at 15°C - 30°C)
SunAltec MB PLUS 168401 | Printing Ink | Blue mineral oil-free, alkyd-based dry offset paste ink. Cures at 200°C. | 36 months (at 15°C - 30°C)
SunAltec MB PLUS 168402 | Printing Ink | Blue (Reflex) mineral oil-free, alkyd-based dry offset paste ink. Cures at 200°C. | 36 months (at 15°C - 30°C)
SunAltec MB PLUS 168403 | Printing Ink | Green mineral oil-free, alkyd-based dry offset paste ink. Cures at 200°C. | 36 months (at 15°C - 30°C)
SunAltec MB PLUS 168404 | Printing Ink | Black mineral oil-free, alkyd-based dry offset paste ink. Cures at 200°C. | 36 months (at 15°C - 30°C)
SunAltec MB PLUS 168404/1 | Printing Ink | Black Conc. mineral oil-free, alkyd-based dry offset paste ink. Cures at 200°C. | 36 months (at 15°C - 30°C)