## Job Card
| ALPHA AEROSOLS PRODUCTION JOB CARD |  |  | Doc #: AER-JC-001
Date: ____________
Revision: 00
1. JOB / ORDER DETAILS
POF # |  | Date |  | Customer | Aerosol Customer
Product Name | Aerosol Can 45mm | Product ID | 9001 | Artwork Ref
Order Qty (Cans) | 50000 | Tolerance % | 5% | Special Instructions
2. MATERIAL REQUIRED
S# | Material Description | Item Name | Item Code | Total Required Qty | Unit
1 | Aluminum Slugs | 45mm Aluminum Slug | 501 | 1111.111 | kg
2 | Lubricant | SAPILUB LUBRIMET GR8 | 502 | 1.166667 | kg
3 | Cleaner | SAPILUB ALULIQUID 13 | 503 | 277.7778 | kg
4 | Lacquer | SCHEKOSOL INT PROT Gold (400 9 901) | 504 | 80.38462 | kg
5 | Lacquer | SCHEKOSOL INT BEIGE (400 4 902) | 505 | 87.69231 | kg
6 | Base Coat | SCHEKOSOL WH BC (422 0 903) | 506 | 54.05556 | kg
7 | Base Coat | SCHEKOSOL CLEAR BC (422 9 918) | 507 | 38.94444 | kg
8 | Varnish | SCHEKOSOL OPV GLOSSY (422 9 900) | 508 | 23.88889 | kg
9 | Varnish | SCHEKOSOL OPV SILKMATT (422 9 903) | 509 | 21.38889 | kg
10 | Ink | SunAltec MB PLUS 169766 OPAQUE WHITE | 510 | 15.55556 | kg
11 | Ink | 11069 UV INK YELLOW (168391) AEROSOL | 599 | 15.55556 | kg
12 | Ink | 11070 UV INK MAGENTA (168396) AEROSOL | 600 | 15.55556 | kg
13 | Ink | 11071 UV INK BLACK (401295) AEROSOL | 601 | 15.55556 | kg
14 | Ink | 11072 UV INK TRANSPARENT WHITE (169167) AEROSOL | 602 | 15.55556 | kg
15 | Ink | 11065 UV INK REFLEX BLUE (168402) AEROSOL | 603 | 15.55556 | kg
16 | Ink | 11066 UV INK RHODAMINE (168397) AEROSOL | 604 | 15.55556 | kg
17 | Ink | 11067 UV INK PURPLE (168398) AEROSOL | 605 | 15.55556 | kg
18 | Ink | 11068 UV INK VIOLET (168399) AEROSOL | 606 | 15.55556 | kg
19 | Ink | 11074 UV INK RED 032 (156358/CF01) AEROSOL | 607 | 15.55556 | kg
20 | Ink | 11073 UV INK CYAN (168400) AEROSOL | 608 | 15.55556 | kg
21 | Ink | 11075 UV INK OPAQUE WHITE (400050) AEROSOL | 609 | 15.55556 | kg
22
23
24
25
3. SPECIFICATION
Can Type | Necked-in | Can Diameter | 45mm | Can Height | 150mm
Neck Opening | 1 inch | Wall Thickness | 0.35mm | Dome Thickness | 0.35mm
Internal Coating | Epoxy Gold | Base Coat Color | White | Print Colors | 4 Colors
Varnish Type | Glossy | Packing Standard | 100 per Carton | Special Instructions | 0
4. APPROVAL / SIGN-OFF
Planning | Store | Production | Quality

## Aerosol_BOM
LookupKey | P.ID | BOM ID | Customer | Product Name | Dia | Material Group | Item ID | Item Name | UOM | Net Qty / 1000 | Waste + Tolerance | Gross Qty / 1000 | Remarks | Calculations
Aerosol Can 45mm_1 | 9001 | 100 | Aerosol Customer | Aerosol Can 45mm | 45 | Aluminum Slugs | 501 | 45mm Aluminum Slug | kg | 20 | 0.1 | 22.22222 |  | Slug weight per can × 1000. Fixed material input.
Aerosol Can 45mm_2 | 9001 | 100 | Aerosol Customer | Aerosol Can 45mm | 45 | Lubricant | 502 | SAPILUB LUBRIMET GR8 | kg | 0.021 | 0.1 | 0.02333333 | 105g per 100kg slugs × 20kg slugs/1000 = 0.021 kg/1000. (Ref: LUBRIMET GR8 TDS) | 105g per 100kg slugs × 20kg slugs/1000 = 0.021 kg/1000. (Ref: LUBRIMET GR8 TDS)
Aerosol Can 45mm_3 | 9001 | 100 | Aerosol Customer | Aerosol Can 45mm | 45 | Cleaner | 503 | SAPILUB ALULIQUID 13 | kg | 5 | 0.1 | 5.555556 | Empirical / supplier recommendation. No TDS rate available. | Empirical / supplier recommendation. No TDS rate available.
Aerosol Can 45mm_4 | 9001 | 100 | Aerosol Customer | Aerosol Can 45mm | 45 | Lacquer | 504 | SCHEKOSOL INT PROT Gold (400 9 901) | kg | 1.045 | 0.35 | 1.607692 | Can inner surface area (0.02375 m2) * High-end TDS wet film (44.0 g/m2) / (1 - 0.35 spray loss) = 1.608 kg/1000 | Can inner surface area (0.02375 m2) * High-end TDS wet film (44.0 g/m2) / (1 - 0.35 spray loss) = 1.608 kg/1000
Aerosol Can 45mm_5 | 9001 | 100 | Aerosol Customer | Aerosol Can 45mm | 45 | Lacquer | 505 | SCHEKOSOL INT BEIGE (400 4 902) | kg | 1.14 | 0.35 | 1.753846 | Can inner surface area (0.02375 m2) * High-end TDS wet film (48.0 g/m2) / (1 - 0.35 spray loss) = 1.754 kg/1000 | Can inner surface area (0.02375 m2) * High-end TDS wet film (48.0 g/m2) / (1 - 0.35 spray loss) = 1.754 kg/1000
Aerosol Can 45mm_6 | 9001 | 100 | Aerosol Customer | Aerosol Can 45mm | 45 | Base Coat | 506 | SCHEKOSOL WH BC (422 0 903) | kg | 0.973 | 0.1 | 1.081111 | Can outer surface area (0.02262 m²) × High-end TDS wet film (43.0 g/m²) = 0.973 g/can = 0.973 kg/1000 | Can outer surface area (0.02262 m²) × High-end TDS wet film (43.0 g/m²) = 0.973 g/can = 0.973 kg/1000
Aerosol Can 45mm_7 | 9001 | 100 | Aerosol Customer | Aerosol Can 45mm | 45 | Base Coat | 507 | SCHEKOSOL CLEAR BC (422 9 918) | kg | 0.701 | 0.1 | 0.7788889 | Can outer surface area (0.02262 m²) × High-end TDS wet film (31.0 g/m²) = 0.701 g/can = 0.701 kg/1000 | Can outer surface area (0.02262 m²) × High-end TDS wet film (31.0 g/m²) = 0.701 g/can = 0.701 kg/1000
Aerosol Can 45mm_8 | 9001 | 100 | Aerosol Customer | Aerosol Can 45mm | 45 | Varnish | 508 | SCHEKOSOL OPV GLOSSY (422 9 900) | kg | 0.43 | 0.1 | 0.4777778 | Can outer surface area (0.02262 m²) × High-end TDS wet film (19.0 g/m²) = 0.430 g/can = 0.430 kg/1000 | Can outer surface area (0.02262 m²) × High-end TDS wet film (19.0 g/m²) = 0.430 g/can = 0.430 kg/1000
Aerosol Can 45mm_9 | 9001 | 100 | Aerosol Customer | Aerosol Can 45mm | 45 | Varnish | 509 | SCHEKOSOL OPV SILKMATT (422 9 903) | kg | 0.385 | 0.1 | 0.4277778 | Can outer surface area (0.02262 m²) × High-end TDS wet film (17.0 g/m²) = 0.385 g/can = 0.385 kg/1000 | Can outer surface area (0.02262 m²) × High-end TDS wet film (17.0 g/m²) = 0.385 g/can = 0.385 kg/1000
Aerosol Can 45mm_10 | 9001 | 100 | Aerosol Customer | Aerosol Can 45mm | 45 | Ink | 510 | SunAltec MB PLUS 169766 OPAQUE WHITE | kg | 0.28 | 0.1 | 0.3111111 | Ink usage varies by print design, coverage area, and number of colors. | Dry-offset ink per print station per can ≈ 0.28 g/can = 0.280 kg/1000.
Aerosol Can 45mm_11 | 9001 | 100 | Aerosol Customer | Aerosol Can 45mm | 45 | Ink | 599 | 11069 UV INK YELLOW (168391) AEROSOL | kg | 0.28 | 0.1 | 0.3111111 | Ink usage varies by print design, coverage area, and number of colors. | Dry-offset ink per print station per can ≈ 0.28 g/can = 0.280 kg/1000.
Aerosol Can 45mm_12 | 9001 | 100 | Aerosol Customer | Aerosol Can 45mm | 45 | Ink | 600 | 11070 UV INK MAGENTA (168396) AEROSOL | kg | 0.28 | 0.1 | 0.3111111 | Ink usage varies by print design, coverage area, and number of colors. | Dry-offset ink per print station per can ≈ 0.28 g/can = 0.280 kg/1000.
Aerosol Can 45mm_13 | 9001 | 100 | Aerosol Customer | Aerosol Can 45mm | 45 | Ink | 601 | 11071 UV INK BLACK (401295) AEROSOL | kg | 0.28 | 0.1 | 0.3111111 | Ink usage varies by print design, coverage area, and number of colors. | Dry-offset ink per print station per can ≈ 0.28 g/can = 0.280 kg/1000.
Aerosol Can 45mm_14 | 9001 | 100 | Aerosol Customer | Aerosol Can 45mm | 45 | Ink | 602 | 11072 UV INK TRANSPARENT WHITE (169167) AEROSOL | kg | 0.28 | 0.1 | 0.3111111 | Ink usage varies by print design, coverage area, and number of colors. | Dry-offset ink per print station per can ≈ 0.28 g/can = 0.280 kg/1000.
Aerosol Can 45mm_15 | 9001 | 100 | Aerosol Customer | Aerosol Can 45mm | 45 | Ink | 603 | 11065 UV INK REFLEX BLUE (168402) AEROSOL | kg | 0.28 | 0.1 | 0.3111111 | Ink usage varies by print design, coverage area, and number of colors. | Dry-offset ink per print station per can ≈ 0.28 g/can = 0.280 kg/1000.
Aerosol Can 45mm_16 | 9001 | 100 | Aerosol Customer | Aerosol Can 45mm | 45 | Ink | 604 | 11066 UV INK RHODAMINE (168397) AEROSOL | kg | 0.28 | 0.1 | 0.3111111 | Ink usage varies by print design, coverage area, and number of colors. | Dry-offset ink per print station per can ≈ 0.28 g/can = 0.280 kg/1000.
Aerosol Can 45mm_17 | 9001 | 100 | Aerosol Customer | Aerosol Can 45mm | 45 | Ink | 605 | 11067 UV INK PURPLE (168398) AEROSOL | kg | 0.28 | 0.1 | 0.3111111 | Ink usage varies by print design, coverage area, and number of colors. | Dry-offset ink per print station per can ≈ 0.28 g/can = 0.280 kg/1000.
Aerosol Can 45mm_18 | 9001 | 100 | Aerosol Customer | Aerosol Can 45mm | 45 | Ink | 606 | 11068 UV INK VIOLET (168399) AEROSOL | kg | 0.28 | 0.1 | 0.3111111 | Ink usage varies by print design, coverage area, and number of colors. | Dry-offset ink per print station per can ≈ 0.28 g/can = 0.280 kg/1000.
Aerosol Can 45mm_19 | 9001 | 100 | Aerosol Customer | Aerosol Can 45mm | 45 | Ink | 607 | 11074 UV INK RED 032 (156358/CF01) AEROSOL | kg | 0.28 | 0.1 | 0.3111111 | Ink usage varies by print design, coverage area, and number of colors. | Dry-offset ink per print station per can ≈ 0.28 g/can = 0.280 kg/1000.
Aerosol Can 45mm_20 | 9001 | 100 | Aerosol Customer | Aerosol Can 45mm | 45 | Ink | 608 | 11073 UV INK CYAN (168400) AEROSOL | kg | 0.28 | 0.1 | 0.3111111 | Ink usage varies by print design, coverage area, and number of colors. | Dry-offset ink per print station per can ≈ 0.28 g/can = 0.280 kg/1000.
Aerosol Can 45mm_21 | 9001 | 100 | Aerosol Customer | Aerosol Can 45mm | 45 | Ink | 609 | 11075 UV INK OPAQUE WHITE (400050) AEROSOL | kg | 0.28 | 0.1 | 0.3111111 | Ink usage varies by print design, coverage area, and number of colors. | Dry-offset ink per print station per can ≈ 0.28 g/can = 0.280 kg/1000.
Aerosol Can 45x150mm_1 | 9001 | 100 | Aerosol Customer | Aerosol Can 45x150mm | 45 | Aluminum Slugs | 501 | 45mm Aluminum Slug | kg | 20 | 0.1 | 22.22222 |  | Slug weight per can × 1000. Fixed material input.
Aerosol Can 45x150mm_2 | 9001 | 100 | Aerosol Customer | Aerosol Can 45x150mm | 45 | Lubricant | 502 | SAPILUB LUBRIMET GR8 | kg | 0.021 | 0.1 | 0.02333333 | 105g per 100kg slugs × 20kg slugs/1000 = 0.021 kg/1000. (Ref: LUBRIMET GR8 TDS) | 105g per 100kg slugs × 20kg slugs/1000 = 0.021 kg/1000. (Ref: LUBRIMET GR8 TDS)
Aerosol Can 45x150mm_3 | 9001 | 100 | Aerosol Customer | Aerosol Can 45x150mm | 45 | Cleaner | 503 | SAPILUB ALULIQUID 13 | kg | 5 | 0.1 | 5.555556 | Empirical / supplier recommendation. No TDS rate available. | Empirical / supplier recommendation. No TDS rate available.
Aerosol Can 45x150mm_4 | 9001 | 100 | Aerosol Customer | Aerosol Can 45x150mm | 45 | Lacquer | 504 | SCHEKOSOL INT PROT Gold (400 9 901) | kg | 1.045 | 0.35 | 1.607692 | Can inner surface area (0.02375 m2) * High-end TDS wet film (44.0 g/m2) / (1 - 0.35 spray loss) = 1.608 kg/1000 | Can inner surface area (0.02375 m2) * High-end TDS wet film (44.0 g/m2) / (1 - 0.35 spray loss) = 1.608 kg/1000
Aerosol Can 45x150mm_5 | 9001 | 100 | Aerosol Customer | Aerosol Can 45x150mm | 45 | Lacquer | 505 | SCHEKOSOL INT BEIGE (400 4 902) | kg | 1.14 | 0.35 | 1.753846 | Can inner surface area (0.02375 m2) * High-end TDS wet film (48.0 g/m2) / (1 - 0.35 spray loss) = 1.754 kg/1000 | Can inner surface area (0.02375 m2) * High-end TDS wet film (48.0 g/m2) / (1 - 0.35 spray loss) = 1.754 kg/1000
Aerosol Can 45x150mm_6 | 9001 | 100 | Aerosol Customer | Aerosol Can 45x150mm | 45 | Base Coat | 506 | SCHEKOSOL WH BC (422 0 903) | kg | 0.973 | 0.1 | 1.081111 | Can outer surface area (0.02262 m²) × High-end TDS wet film (43.0 g/m²) = 0.973 g/can = 0.973 kg/1000 | Can outer surface area (0.02262 m²) × High-end TDS wet film (43.0 g/m²) = 0.973 g/can = 0.973 kg/1000
Aerosol Can 45x150mm_7 | 9001 | 100 | Aerosol Customer | Aerosol Can 45x150mm | 45 | Base Coat | 507 | SCHEKOSOL CLEAR BC (422 9 918) | kg | 0.701 | 0.1 | 0.7788889 | Can outer surface area (0.02262 m²) × High-end TDS wet film (31.0 g/m²) = 0.701 g/can = 0.701 kg/1000 | Can outer surface area (0.02262 m²) × High-end TDS wet film (31.0 g/m²) = 0.701 g/can = 0.701 kg/1000
Aerosol Can 45x150mm_8 | 9001 | 100 | Aerosol Customer | Aerosol Can 45x150mm | 45 | Varnish | 508 | SCHEKOSOL OPV GLOSSY (422 9 900) | kg | 0.43 | 0.1 | 0.4777778 | Can outer surface area (0.02262 m²) × High-end TDS wet film (19.0 g/m²) = 0.430 g/can = 0.430 kg/1000 | Can outer surface area (0.02262 m²) × High-end TDS wet film (19.0 g/m²) = 0.430 g/can = 0.430 kg/1000
Aerosol Can 45x150mm_9 | 9001 | 100 | Aerosol Customer | Aerosol Can 45x150mm | 45 | Varnish | 509 | SCHEKOSOL OPV SILKMATT (422 9 903) | kg | 0.385 | 0.1 | 0.4277778 | Can outer surface area (0.02262 m²) × High-end TDS wet film (17.0 g/m²) = 0.385 g/can = 0.385 kg/1000 | Can outer surface area (0.02262 m²) × High-end TDS wet film (17.0 g/m²) = 0.385 g/can = 0.385 kg/1000
Aerosol Can 45x150mm_10 | 9001 | 100 | Aerosol Customer | Aerosol Can 45x150mm | 45 | Ink | 510 | SunAltec MB PLUS 169766 OPAQUE WHITE | kg | 0.28 | 0.1 | 0.3111111 | Ink usage varies by print design, coverage area, and number of colors. | Dry-offset ink per print station per can ≈ 0.28 g/can = 0.280 kg/1000.
Aerosol Can 45x150mm_11 | 9001 | 100 | Aerosol Customer | Aerosol Can 45x150mm | 45 | Ink | 599 | 11069 UV INK YELLOW (168391) AEROSOL | kg | 0.28 | 0.1 | 0.3111111 | Ink usage varies by print design, coverage area, and number of colors. | Dry-offset ink per print station per can ≈ 0.28 g/can = 0.280 kg/1000.
Aerosol Can 45x150mm_12 | 9001 | 100 | Aerosol Customer | Aerosol Can 45x150mm | 45 | Ink | 600 | 11070 UV INK MAGENTA (168396) AEROSOL | kg | 0.28 | 0.1 | 0.3111111 | Ink usage varies by print design, coverage area, and number of colors. | Dry-offset ink per print station per can ≈ 0.28 g/can = 0.280 kg/1000.
Aerosol Can 45x150mm_13 | 9001 | 100 | Aerosol Customer | Aerosol Can 45x150mm | 45 | Ink | 601 | 11071 UV INK BLACK (401295) AEROSOL | kg | 0.28 | 0.1 | 0.3111111 | Ink usage varies by print design, coverage area, and number of colors. | Dry-offset ink per print station per can ≈ 0.28 g/can = 0.280 kg/1000.
Aerosol Can 45x150mm_14 | 9001 | 100 | Aerosol Customer | Aerosol Can 45x150mm | 45 | Ink | 602 | 11072 UV INK TRANSPARENT WHITE (169167) AEROSOL | kg | 0.28 | 0.1 | 0.3111111 | Ink usage varies by print design, coverage area, and number of colors. | Dry-offset ink per print station per can ≈ 0.28 g/can = 0.280 kg/1000.
Aerosol Can 45x150mm_15 | 9001 | 100 | Aerosol Customer | Aerosol Can 45x150mm | 45 | Ink | 603 | 11065 UV INK REFLEX BLUE (168402) AEROSOL | kg | 0.28 | 0.1 | 0.3111111 | Ink usage varies by print design, coverage area, and number of colors. | Dry-offset ink per print station per can ≈ 0.28 g/can = 0.280 kg/1000.
Aerosol Can 45x150mm_16 | 9001 | 100 | Aerosol Customer | Aerosol Can 45x150mm | 45 | Ink | 604 | 11066 UV INK RHODAMINE (168397) AEROSOL | kg | 0.28 | 0.1 | 0.3111111 | Ink usage varies by print design, coverage area, and number of colors. | Dry-offset ink per print station per can ≈ 0.28 g/can = 0.280 kg/1000.
Aerosol Can 45x150mm_17 | 9001 | 100 | Aerosol Customer | Aerosol Can 45x150mm | 45 | Ink | 605 | 11067 UV INK PURPLE (168398) AEROSOL | kg | 0.28 | 0.1 | 0.3111111 | Ink usage varies by print design, coverage area, and number of colors. | Dry-offset ink per print station per can ≈ 0.28 g/can = 0.280 kg/1000.
Aerosol Can 45x150mm_18 | 9001 | 100 | Aerosol Customer | Aerosol Can 45x150mm | 45 | Ink | 606 | 11068 UV INK VIOLET (168399) AEROSOL | kg | 0.28 | 0.1 | 0.3111111 | Ink usage varies by print design, coverage area, and number of colors. | Dry-offset ink per print station per can ≈ 0.28 g/can = 0.280 kg/1000.
Aerosol Can 45x150mm_19 | 9001 | 100 | Aerosol Customer | Aerosol Can 45x150mm | 45 | Ink | 607 | 11074 UV INK RED 032 (156358/CF01) AEROSOL | kg | 0.28 | 0.1 | 0.3111111 | Ink usage varies by print design, coverage area, and number of colors. | Dry-offset ink per print station per can ≈ 0.28 g/can = 0.280 kg/1000.
Aerosol Can 45x150mm_20 | 9001 | 100 | Aerosol Customer | Aerosol Can 45x150mm | 45 | Ink | 608 | 11073 UV INK CYAN (168400) AEROSOL | kg | 0.28 | 0.1 | 0.3111111 | Ink usage varies by print design, coverage area, and number of colors. | Dry-offset ink per print station per can ≈ 0.28 g/can = 0.280 kg/1000.
Aerosol Can 45x150mm_21 | 9001 | 100 | Aerosol Customer | Aerosol Can 45x150mm | 45 | Ink | 609 | 11075 UV INK OPAQUE WHITE (400050) AEROSOL | kg | 0.28 | 0.1 | 0.3111111 | Ink usage varies by print design, coverage area, and number of colors. | Dry-offset ink per print station per can ≈ 0.28 g/can = 0.280 kg/1000.
Aerosol Can 45x160mm_1 | 9002 | 100 | Aerosol Customer | Aerosol Can 45x160mm | 45 | Aluminum Slugs | 501 | 45mm Aluminum Slug | kg | 20 | 0.1 | 22.22222 |  | Slug weight per can × 1000. Fixed material input.
Aerosol Can 45x160mm_2 | 9002 | 100 | Aerosol Customer | Aerosol Can 45x160mm | 45 | Lubricant | 502 | SAPILUB LUBRIMET GR8 | kg | 0.021 | 0.1 | 0.02333333 | 105g per 100kg slugs × 20kg slugs/1000 = 0.021 kg/1000. (Ref: LUBRIMET GR8 TDS) | 105g per 100kg slugs × 20kg slugs/1000 = 0.021 kg/1000. (Ref: LUBRIMET GR8 TDS)
Aerosol Can 45x160mm_3 | 9002 | 100 | Aerosol Customer | Aerosol Can 45x160mm | 45 | Cleaner | 503 | SAPILUB ALULIQUID 13 | kg | 5 | 0.1 | 5.555556 | Empirical / supplier recommendation. No TDS rate available. | Empirical / supplier recommendation. No TDS rate available.
Aerosol Can 45x160mm_4 | 9002 | 100 | Aerosol Customer | Aerosol Can 45x160mm | 45 | Lacquer | 504 | SCHEKOSOL INT PROT Gold (400 9 901) | kg | 1.045 | 0.35 | 1.607692 | Can inner surface area (0.02375 m2) * High-end TDS wet film (44.0 g/m2) / (1 - 0.35 spray loss) = 1.608 kg/1000 | Can inner surface area (0.02375 m2) * High-end TDS wet film (44.0 g/m2) / (1 - 0.35 spray loss) = 1.608 kg/1000
Aerosol Can 45x160mm_5 | 9002 | 100 | Aerosol Customer | Aerosol Can 45x160mm | 45 | Lacquer | 505 | SCHEKOSOL INT BEIGE (400 4 902) | kg | 1.14 | 0.35 | 1.753846 | Can inner surface area (0.02375 m2) * High-end TDS wet film (48.0 g/m2) / (1 - 0.35 spray loss) = 1.754 kg/1000 | Can inner surface area (0.02375 m2) * High-end TDS wet film (48.0 g/m2) / (1 - 0.35 spray loss) = 1.754 kg/1000
Aerosol Can 45x160mm_6 | 9002 | 100 | Aerosol Customer | Aerosol Can 45x160mm | 45 | Base Coat | 506 | SCHEKOSOL WH BC (422 0 903) | kg | 0.973 | 0.1 | 1.081111 | Can outer surface area (0.02262 m²) × High-end TDS wet film (43.0 g/m²) = 0.973 g/can = 0.973 kg/1000 | Can outer surface area (0.02262 m²) × High-end TDS wet film (43.0 g/m²) = 0.973 g/can = 0.973 kg/1000
Aerosol Can 45x160mm_7 | 9002 | 100 | Aerosol Customer | Aerosol Can 45x160mm | 45 | Base Coat | 507 | SCHEKOSOL CLEAR BC (422 9 918) | kg | 0.701 | 0.1 | 0.7788889 | Can outer surface area (0.02262 m²) × High-end TDS wet film (31.0 g/m²) = 0.701 g/can = 0.701 kg/1000 | Can outer surface area (0.02262 m²) × High-end TDS wet film (31.0 g/m²) = 0.701 g/can = 0.701 kg/1000
Aerosol Can 45x160mm_8 | 9002 | 100 | Aerosol Customer | Aerosol Can 45x160mm | 45 | Varnish | 508 | SCHEKOSOL OPV GLOSSY (422 9 900) | kg | 0.43 | 0.1 | 0.4777778 | Can outer surface area (0.02262 m²) × High-end TDS wet film (19.0 g/m²) = 0.430 g/can = 0.430 kg/1000 | Can outer surface area (0.02262 m²) × High-end TDS wet film (19.0 g/m²) = 0.430 g/can = 0.430 kg/1000
Aerosol Can 45x160mm_9 | 9002 | 100 | Aerosol Customer | Aerosol Can 45x160mm | 45 | Varnish | 509 | SCHEKOSOL OPV SILKMATT (422 9 903) | kg | 0.385 | 0.1 | 0.4277778 | Can outer surface area (0.02262 m²) × High-end TDS wet film (17.0 g/m²) = 0.385 g/can = 0.385 kg/1000 | Can outer surface area (0.02262 m²) × High-end TDS wet film (17.0 g/m²) = 0.385 g/can = 0.385 kg/1000
Aerosol Can 45x160mm_10 | 9002 | 100 | Aerosol Customer | Aerosol Can 45x160mm | 45 | Ink | 510 | SunAltec MB PLUS 169766 OPAQUE WHITE | kg | 0.28 | 0.1 | 0.3111111 | Ink usage varies by print design, coverage area, and number of colors. | Dry-offset ink per print station per can ≈ 0.28 g/can = 0.280 kg/1000.
Aerosol Can 45x160mm_11 | 9002 | 100 | Aerosol Customer | Aerosol Can 45x160mm | 45 | Ink | 599 | 11069 UV INK YELLOW (168391) AEROSOL | kg | 0.28 | 0.1 | 0.3111111 | Ink usage varies by print design, coverage area, and number of colors. | Dry-offset ink per print station per can ≈ 0.28 g/can = 0.280 kg/1000.
Aerosol Can 45x160mm_12 | 9002 | 100 | Aerosol Customer | Aerosol Can 45x160mm | 45 | Ink | 600 | 11070 UV INK MAGENTA (168396) AEROSOL | kg | 0.28 | 0.1 | 0.3111111 | Ink usage varies by print design, coverage area, and number of colors. | Dry-offset ink per print station per can ≈ 0.28 g/can = 0.280 kg/1000.
Aerosol Can 45x160mm_13 | 9002 | 100 | Aerosol Customer | Aerosol Can 45x160mm | 45 | Ink | 601 | 11071 UV INK BLACK (401295) AEROSOL | kg | 0.28 | 0.1 | 0.3111111 | Ink usage varies by print design, coverage area, and number of colors. | Dry-offset ink per print station per can ≈ 0.28 g/can = 0.280 kg/1000.
Aerosol Can 45x160mm_14 | 9002 | 100 | Aerosol Customer | Aerosol Can 45x160mm | 45 | Ink | 602 | 11072 UV INK TRANSPARENT WHITE (169167) AEROSOL | kg | 0.28 | 0.1 | 0.3111111 | Ink usage varies by print design, coverage area, and number of colors. | Dry-offset ink per print station per can ≈ 0.28 g/can = 0.280 kg/1000.
Aerosol Can 45x160mm_15 | 9002 | 100 | Aerosol Customer | Aerosol Can 45x160mm | 45 | Ink | 603 | 11065 UV INK REFLEX BLUE (168402) AEROSOL | kg | 0.28 | 0.1 | 0.3111111 | Ink usage varies by print design, coverage area, and number of colors. | Dry-offset ink per print station per can ≈ 0.28 g/can = 0.280 kg/1000.
Aerosol Can 45x160mm_16 | 9002 | 100 | Aerosol Customer | Aerosol Can 45x160mm | 45 | Ink | 604 | 11066 UV INK RHODAMINE (168397) AEROSOL | kg | 0.28 | 0.1 | 0.3111111 | Ink usage varies by print design, coverage area, and number of colors. | Dry-offset ink per print station per can ≈ 0.28 g/can = 0.280 kg/1000.
Aerosol Can 45x160mm_17 | 9002 | 100 | Aerosol Customer | Aerosol Can 45x160mm | 45 | Ink | 605 | 11067 UV INK PURPLE (168398) AEROSOL | kg | 0.28 | 0.1 | 0.3111111 | Ink usage varies by print design, coverage area, and number of colors. | Dry-offset ink per print station per can ≈ 0.28 g/can = 0.280 kg/1000.
Aerosol Can 45x160mm_18 | 9002 | 100 | Aerosol Customer | Aerosol Can 45x160mm | 45 | Ink | 606 | 11068 UV INK VIOLET (168399) AEROSOL | kg | 0.28 | 0.1 | 0.3111111 | Ink usage varies by print design, coverage area, and number of colors. | Dry-offset ink per print station per can ≈ 0.28 g/can = 0.280 kg/1000.
Aerosol Can 45x160mm_19 | 9002 | 100 | Aerosol Customer | Aerosol Can 45x160mm | 45 | Ink | 607 | 11074 UV INK RED 032 (156358/CF01) AEROSOL | kg | 0.28 | 0.1 | 0.3111111 | Ink usage varies by print design, coverage area, and number of colors. | Dry-offset ink per print station per can ≈ 0.28 g/can = 0.280 kg/1000.
Aerosol Can 45x160mm_20 | 9002 | 100 | Aerosol Customer | Aerosol Can 45x160mm | 45 | Ink | 608 | 11073 UV INK CYAN (168400) AEROSOL | kg | 0.28 | 0.1 | 0.3111111 | Ink usage varies by print design, coverage area, and number of colors. | Dry-offset ink per print station per can ≈ 0.28 g/can = 0.280 kg/1000.
Aerosol Can 45x160mm_21 | 9002 | 100 | Aerosol Customer | Aerosol Can 45x160mm | 45 | Ink | 609 | 11075 UV INK OPAQUE WHITE (400050) AEROSOL | kg | 0.28 | 0.1 | 0.3111111 | Ink usage varies by print design, coverage area, and number of colors. | Dry-offset ink per print station per can ≈ 0.28 g/can = 0.280 kg/1000.

## Products_DB
Product Name | Product ID | Customer | Can Type | Can Diameter | Can Height | Neck Opening | Wall Thickness | Dome Thickness | Internal Coating | Base Coat Color | Print Colors | Varnish Type | Packing Standard | Dates_List
Aerosol Can 45mm | 9001 | Aerosol Customer | Necked-in | 45mm | 150mm | 1 inch | 0.35mm | 0.35mm | Epoxy Gold | White | 4 Colors | Glossy | 100 per Carton | 08-Jul-2026
Aerosol Can 45x150mm | 9001 | Aerosol Customer | Necked-in | 45mm | 150mm | 1 inch | 0.35mm | 0.35mm | [5 empty] | 09-Jul-2026
Aerosol Can 45x160mm | 9002 | Aerosol Customer | Necked-in | 45mm | 160mm | 1 inch | 0.40mm | 0.40mm | [5 empty] | 10-Jul-2026
11-Jul-2026
12-Jul-2026
13-Jul-2026
14-Jul-2026
15-Jul-2026
16-Jul-2026
17-Jul-2026
18-Jul-2026
19-Jul-2026
20-Jul-2026
21-Jul-2026
22-Jul-2026
23-Jul-2026
24-Jul-2026
25-Jul-2026
26-Jul-2026
27-Jul-2026
28-Jul-2026
29-Jul-2026
30-Jul-2026
31-Jul-2026
01-Aug-2026
02-Aug-2026
03-Aug-2026
04-Aug-2026
05-Aug-2026
06-Aug-2026