## MRP
OCTOBER 2026 Aerosol Required Orders | [7 empty] | Date: | 2026-10-08
Dia | Customer | Product Name | Product ID | Job Order # | Required Qty | Produced | Remaining Balance | Remarks
45 | Phantom Client / Trial Run | Aerosol Can 45x140mm | 9001 | - | 150000 | 0 | 150000 | Commissioning Trial Run (45x140mm @ 5.5mm Slug ¦ Baseline: White/Gold/Glossy)
|  |  |  | TOTAL: | 150000 | 0 | 150000
OCTOBER AEROSOL MATERIAL REQUIREMENT PLAN
Item ID | Category | Item Name | UOM | Scrap / Waste % (Editable) | Required Qty (Gross) | Current Stock (Store + WIP) | Surplus / (Deficit) | Current Stock Pieces Can Produce | Status | Product Name(s) | Selection Remarks (Only 1 Needed)
501 | SLUG | 45mm Slug (5.5mm Thickness, Al 99.7%) | kg | 15% | 4167.88 | 150 | -4017.88 | 5398 | SHORTAGE | Aerosol Can 45x140mm | Primary Slug (0.40mm Wall) — Choose 5.5mm OR 6.5mm: only 1 needed
500 | SLUG | 45mm Slug (6.5mm Thickness, Heavy Wall) | kg | 15% | 4925.65 | 65 | -4860.65 | 1979 | SHORTAGE | Aerosol Can 45x140mm | Alternate Slug (Heavy Wall) — Choose 5.5mm OR 6.5mm: only 1 needed
502 | LUBRICANT | Zinc Powder / SAPILUB LUBRIMET GR8 | kg | 15% | 4.38 | 2 | -2.38 | 68493 | SHORTAGE | Aerosol Can 45x140mm | Mandatory Extrusion Lubricant (105g / 100kg slugs tumbled)
504 | LACQUER | SCHEKOSOL INT PROT Gold (400 9 901) | kg | 10% | 153.83 | 30 | -123.83 | 29253 | SHORTAGE | Aerosol Can 45x140mm | Primary Internal Lining (Gold) — Choose Gold OR Beige: only 1 needed
505 | LACQUER | SCHEKOSOL INT BEIGE (400 4 902) | kg | 10% | 167.83 | 0 | -167.83 | 0 | SHORTAGE | Aerosol Can 45x140mm | Alternate Internal Lining (Beige) — Choose Gold OR Beige: only 1 needed
506 9 901 | THINNER | SCHEKOSOL Reducer 506 9 901 (Lacquer) | kg | 20% | 5.18 | 0 | -5.18 | 0 | SHORTAGE | Aerosol Can 45x140mm | Lacquer Reducer (Doubled rate: viscosity regulation + gun & lance cleaning)
506 | BASE COAT | SCHEKOSOL WH BC (422 0 903) White | kg | 15% | 150.18 | 15 | -135.18 | 14982 | SHORTAGE | Aerosol Can 45x140mm | Primary Ground Coat (White) — Choose White OR Clear: only 1 needed
507 | BASE COAT | SCHEKOSOL CLEAR BC (422 9 918) Clear | kg | 15% | 108.35 | 0 | -108.35 | 0 | SHORTAGE | Aerosol Can 45x140mm | Alternate Ground Coat (Clear) — Choose White OR Clear: only 1 needed
506 9 003 | THINNER | SCHEKOSOL Reducer 506 9 003 (Coating) | kg | 20% | 6.9 | 0 | -6.9 | 0 | SHORTAGE | Aerosol Can 45x140mm | Coating Reducer (Doubled rate: viscosity regulation + roller pan washing & cleaning)
508 | VARNISH | SCHEKOSOL OPV GLOSSY (422 9 900) | kg | 15% | 66.35 | 2 | -64.35 | 4521 | SHORTAGE | Aerosol Can 45x140mm | Primary Topcoat (Glossy) — Choose Glossy OR Silk-Matt: only 1 needed
509 | VARNISH | SCHEKOSOL OPV SILKMATT (422 9 903) | kg | 15% | 59.29 | 0 | -59.29 | 0 | SHORTAGE | Aerosol Can 45x140mm | Alternate Topcoat (Silk-Matt) — Choose Glossy OR Silk-Matt: only 1 needed
608 | INK | SunAltec MB PLUS Cyan (168400) | kg | 12.5% | 42 | 2.2 | -39.8 | 7857 | SHORTAGE | Aerosol Can 45x140mm | UV Offset Cyan (Station 1 — 17 vacuum tins of 2.5 kg)
599 | INK | SunAltec MB PLUS Yellow G/S (168391) | kg | 12.5% | 42 | 2 | -40 | 7143 | SHORTAGE | Aerosol Can 45x140mm | UV Offset Yellow (Station 2 — 17 vacuum tins of 2.5 kg)
601 | INK | SunAltec MB PLUS Black Conc. (168404) | kg | 12.5% | 42 | 1.5 | -40.5 | 5357 | SHORTAGE | Aerosol Can 45x140mm | UV Offset Black (Station 3 — 17 vacuum tins of 2.5 kg)
600 | INK | SunAltec MB PLUS Magenta (168396) | kg | 12.5% | 42 | 0 | -42 | 0 | SHORTAGE | Aerosol Can 45x140mm | UV Offset Magenta (Station 4 — 17 vacuum tins of 2.5 kg)
503 | CLEANER | SAPILUB ALULIQUID 13 (Washer Chem) | kg | 15% | 882.35 | 50 | -832.35 | 8500 | SHORTAGE | Aerosol Can 45x140mm | Washer Chemical initial bath charge buffer

## Inventory
AEROSOL RAW MATERIAL INVENTORY LEDGER (PLANT STORE + WIP) | [7 empty] | Date: | 2026-10-08
Item ID | Category | Item Name (ERP) | UOM | Opening | Received | Issued | Store Balance | WIP | Total Stock | Pieces Can Produce
501 | SLUG | 45mm Slug (5.5mm Thickness, Al 99.7%) | kg | 150 | 0 | 0 | 150 | 0 | 150 | 5398
500 | SLUG | 45mm Slug (6.5mm Thickness, Heavy Wall) | kg | 65 | 0 | 0 | 65 | 0 | 65 | 1979
502 | LUBRICANT | Zinc Powder / SAPILUB LUBRIMET GR8 | kg | 2 | 0 | 0 | 2 | 0 | 2 | 68493
504 | LACQUER | SCHEKOSOL INT PROT Gold (400 9 901) | kg | 30 | 0 | 0 | 30 | 0 | 30 | 29253
505 | LACQUER | SCHEKOSOL INT BEIGE (400 4 902) | kg | 0 | 0 | 0 | 0 | 0 | 0 | 0
506 9 901 | THINNER | SCHEKOSOL Reducer 506 9 901 (Lacquer) | kg | 0 | 0 | 0 | 0 | 0 | 0 | 0
506 | BASE COAT | SCHEKOSOL WH BC (422 0 903) White | kg | 15 | 0 | 0 | 15 | 0 | 15 | 14982
507 | BASE COAT | SCHEKOSOL CLEAR BC (422 9 918) Clear | kg | 0 | 0 | 0 | 0 | 0 | 0 | 0
506 9 003 | THINNER | SCHEKOSOL Reducer 506 9 003 (Coating) | kg | 0 | 0 | 0 | 0 | 0 | 0 | 0
508 | VARNISH | SCHEKOSOL OPV GLOSSY (422 9 900) | kg | 2 | 0 | 0 | 2 | 0 | 2 | 4521
509 | VARNISH | SCHEKOSOL OPV SILKMATT (422 9 903) | kg | 0 | 0 | 0 | 0 | 0 | 0 | 0
608 | INK | SunAltec MB PLUS Cyan (168400) | kg | 2.2 | 0 | 0 | 2.2 | 0 | 2.2 | 7857
599 | INK | SunAltec MB PLUS Yellow G/S (168391) | kg | 2 | 0 | 0 | 2 | 0 | 2 | 7143
601 | INK | SunAltec MB PLUS Black Conc. (168404) | kg | 1.5 | 0 | 0 | 1.5 | 0 | 1.5 | 5357
600 | INK | SunAltec MB PLUS Magenta (168396) | kg | 0 | 0 | 0 | 0 | 0 | 0 | 0
503 | CLEANER | SAPILUB ALULIQUID 13 (Washer Chem) | kg | 0 | 0 | 0 | 0 | 50 | 50 | 8500
PKG-BOX | PACKING | Corrugated Cartons (200 cans/box) | Box | 50 | 0 | 0 | 50 | 0 | 50 | -
PKG-PLT | PACKING | Wooden Pallets (3,000 cans/pallet) | PLT | 10 | 0 | 0 | 10 | 0 | 10 | -

## BOM
BILL OF MATERIALS — Customer-Specific Monobloc Aerosol Cans
Product ID | BOM ID | Customer | Product Name | Dia | Material Category | Item ID | Item Name | UOM | Per 1000 Units | Material Group | Scrap % | Change Note
9001 | 101 | Phantom Client / Trial Run | Aerosol Can 45x140mm | 45 | SLUG | 501 | 45mm Slug (5.5mm Thickness, Al 99.7%) | kg | 23.618 | Aluminum Slugs | 15% | Option A Slug (0.40mm Wall) — Choose 5.5mm (501) OR 6.5mm (500): only 1 needed
9001 | 101 | Phantom Client / Trial Run | Aerosol Can 45x140mm | 45 | SLUG | 500 | 45mm Slug (6.5mm Thickness, Heavy Wall) | kg | 27.912 | Aluminum Slugs | 15% | Option B Slug (Heavy Wall) — Choose 5.5mm (501) OR 6.5mm (500): only 1 needed
9001 | 101 | Phantom Client / Trial Run | Aerosol Can 45x140mm | 45 | LUBRICANT | 502 | Zinc Powder / SAPILUB LUBRIMET GR8 | kg | 0.0248 | Extrusion Lubricant | 15% | Mandatory Tumbling Lubricant (TDS p.8: 105g/100kg slugs)
9001 | 101 | Phantom Client / Trial Run | Aerosol Can 45x140mm | 45 | CLEANER | 503 | SAPILUB ALULIQUID 13 (Washer Chem) | kg | 5 | Alkaline Cleaner | 15% | Mandatory Washer Degreaser initial bath charge buffer (TDS p.22)
9001 | 101 | Phantom Client / Trial Run | Aerosol Can 45x140mm | 45 | LACQUER | 504 | SCHEKOSOL INT PROT Gold (400 9 901) | kg | 0.923 | Internal Lacquer | 10% | Option A Internal Lining (Gold) — Choose Gold (504) OR Beige (505): only 1 needed
9001 | 101 | Phantom Client / Trial Run | Aerosol Can 45x140mm | 45 | LACQUER | 505 | SCHEKOSOL INT BEIGE (400 4 902) | kg | 1.007 | Internal Lacquer | 10% | Option B Internal Lining (Beige) — Choose Gold (504) OR Beige (505): only 1 needed
9001 | 101 | Phantom Client / Trial Run | Aerosol Can 45x140mm | 45 | THINNER | 506 9 901 | SCHEKOSOL Reducer 506 9 901 (Lacquer) | kg | 0.0276 | Solvent Reducer | 20% | Doubled rate (0.0276 kg/1k) for viscosity thinning (DIN 4 85s) + lance purging & line cleaning
9001 | 101 | Phantom Client / Trial Run | Aerosol Can 45x140mm | 45 | BASE COAT | 506 | SCHEKOSOL WH BC (422 0 903) White | kg | 0.851 | External Base Coat | 15% | Option A Ground Coat (White) — Choose White (506) OR Clear (507): only 1 needed
9001 | 101 | Phantom Client / Trial Run | Aerosol Can 45x140mm | 45 | BASE COAT | 507 | SCHEKOSOL CLEAR BC (422 9 918) Clear | kg | 0.614 | External Base Coat | 15% | Option B Ground Coat (Clear) — Choose White (506) OR Clear (507): only 1 needed
9001 | 101 | Phantom Client / Trial Run | Aerosol Can 45x140mm | 45 | THINNER | 506 9 003 | SCHEKOSOL Reducer 506 9 003 (Coating) | kg | 0.0368 | Solvent Reducer | 20% | Doubled rate (0.0368 kg/1k) for viscosity thinning (DIN 4 110s) + roller pan washouts & coater cleaning
9001 | 101 | Phantom Client / Trial Run | Aerosol Can 45x140mm | 45 | VARNISH | 508 | SCHEKOSOL OPV GLOSSY (422 9 900) | kg | 0.376 | Overprint Varnish | 15% | Option A Topcoat (Glossy) — Choose Glossy (508) OR Silk-Matt (509): only 1 needed
9001 | 101 | Phantom Client / Trial Run | Aerosol Can 45x140mm | 45 | VARNISH | 509 | SCHEKOSOL OPV SILKMATT (422 9 903) | kg | 0.336 | Overprint Varnish | 15% | Option B Topcoat (Silk-Matt) — Choose Glossy (508) OR Silk-Matt (509): only 1 needed
9001 | 101 | Phantom Client / Trial Run | Aerosol Can 45x140mm | 45 | INK | 608 | SunAltec MB PLUS Cyan (168400) | kg | 0.245 | UV Offset Inks | 12.5% | Locked commissioning rate 0.280 kg/1000 gross (TDS p.5)
9001 | 101 | Phantom Client / Trial Run | Aerosol Can 45x140mm | 45 | INK | 599 | SunAltec MB PLUS Yellow G/S (168391) | kg | 0.245 | UV Offset Inks | 12.5% | Locked commissioning rate 0.280 kg/1000 gross (TDS p.5)
9001 | 101 | Phantom Client / Trial Run | Aerosol Can 45x140mm | 45 | INK | 601 | SunAltec MB PLUS Black Conc. (168404) | kg | 0.245 | UV Offset Inks | 12.5% | Locked commissioning rate 0.280 kg/1000 gross (TDS p.5)
9001 | 101 | Phantom Client / Trial Run | Aerosol Can 45x140mm | 45 | INK | 600 | SunAltec MB PLUS Magenta (168396) | kg | 0.245 | UV Offset Inks | 12.5% | Locked commissioning rate 0.280 kg/1000 gross (TDS p.5)
9001 | 101 | Phantom Client / Trial Run | Aerosol Can 45x140mm | 45 | PACKING | PKG-BOX | Corrugated Cartons (200 cans/box) | Box | 5 | Packaging Corrugated | 5% | 5% packaging setup & taping scrap (200 cans/box)
9001 | 101 | Phantom Client / Trial Run | Aerosol Can 45x140mm | 45 | PACKING | PKG-PLT | Wooden Pallets (3,000 cans/pallet) | PLT | 0.333 | Packaging Logistics | 2% | 2% logistics buffer (15 cartons/pallet = 3,000 cans/pallet)
9002 | 102 | Alternate Client / Brushed Finish | Aerosol Can 45x140mm - Beige/Matt | 45 | SLUG | 501 | 45mm Slug (5.5mm Thickness, Al 99.7%) | kg | 23.618 | Aluminum Slugs | 15% | Standard slug specification
9002 | 102 | Alternate Client / Brushed Finish | Aerosol Can 45x140mm - Beige/Matt | 45 | LUBRICANT | 502 | Zinc Powder / SAPILUB LUBRIMET GR8 | kg | 0.0248 | Extrusion Lubricant | 15% | Mandatory Tumbling Lubricant
9002 | 102 | Alternate Client / Brushed Finish | Aerosol Can 45x140mm - Beige/Matt | 45 | CLEANER | 503 | SAPILUB ALULIQUID 13 (Washer Chem) | kg | 5 | Alkaline Cleaner | 15% | Mandatory Washer Degreaser
9002 | 102 | Alternate Client / Brushed Finish | Aerosol Can 45x140mm - Beige/Matt | 45 | LACQUER | 505 | SCHEKOSOL INT BEIGE (400 4 902) | kg | 1.007 | Internal Lacquer | 10% | Internal Beige Lining (TDS p.3)
9002 | 102 | Alternate Client / Brushed Finish | Aerosol Can 45x140mm - Beige/Matt | 45 | BASE COAT | 507 | SCHEKOSOL CLEAR BC (422 9 918) Clear | kg | 0.614 | External Base Coat | 15% | Clear Base Coat (TDS p.35)
9002 | 102 | Alternate Client / Brushed Finish | Aerosol Can 45x140mm - Beige/Matt | 45 | VARNISH | 509 | SCHEKOSOL OPV SILKMATT (422 9 903) | kg | 0.336 | Overprint Varnish | 15% | Silk-Matt Varnish (TDS p.36)
9002 | 102 | Alternate Client / Brushed Finish | Aerosol Can 45x140mm - Beige/Matt | 45 | PACKING | PKG-BOX | Corrugated Cartons (200 cans/box) | Box | 5 | Packaging Corrugated | 5% | Packaging Cartons
9002 | 102 | Alternate Client / Brushed Finish | Aerosol Can 45x140mm - Beige/Matt | 45 | PACKING | PKG-PLT | Wooden Pallets (3,000 cans/pallet) | PLT | 0.333 | Packaging Logistics | 2% | Logistics Pallets

## BOM calculations
ALPHA AEROSOLS — RAW MATERIAL AUDIT & CALCULATION LOGIC
Production Run: 150,000 Cans ¦ Container Size: Ø 45 mm × 140 mm Trimmed Height ¦ Slug: Ø 45.0 mm × 5.5 mm (Al 99.7%)
1. CONTAINER GEOMETRY & STARTING DIMENSIONS (THE PHYSICAL FOUNDATION)
All calculations originate from physical Euclidean dimensions and the density of pure aluminum (EN AW-1070A = 2.70 g/cm³):
Parameter | Formula | Value | Unit | Source Document / Engineering Note
Slug Diameter | D_slug | 45 | mm | Tooling specification for 45mm cold impact extrusion die
Slug Thickness (Standard) | T_slug | 5.5 | mm | Option A nominal slug thickness for 0.40mm body wall specification
Slug Thickness (Heavy Wall) | T_slug | 6.5 | mm | Option B nominal slug thickness for 0.45mm body wall specification
Trimmed Can Height | H_trim | 140 | mm | User Specified: Trimmer knife cutoff height prior to necking
Slug Net Mass (5.5mm) | Volume × 2.70 g/cm³ | 23.618 | g / slug | Net weight per slug disc = 23.618 kg per 1,000 slugs
Slug Net Mass (6.5mm) | Volume × 2.70 g/cm³ | 27.912 | g / slug | Net weight per slug disc = 27.912 kg per 1,000 slugs
Outside Coater Area | π × D × H | 0.01979 | m² / can | External roller coater surface area (Base coat & Varnish)
Inside Spray Area | Cylinder + Dome | 0.02098 | m² / can | Internal spray lance coverage area (Wall 0.01979 + Dome 0.00118 m²)
Net Slugs for 150k Cans | 150,000 × 23.618g | 3542.7 | kg | Zero-scrap net metal required for 150,000 finished cans (5.5mm slug)
2. MASTER MATERIAL AUDIT & EXACT DOCUMENT SOURCES (FOR 150,000 CANS)
This table provides exact calculations for BOTH primary and alternative options (only 1 needed per category):
Item Code | Material Name | Net Rate / 1k | Scrap % | Gross Req (150k) | Floor Stock | Deficit | Exact Document Source | Selection Rule & Engineering Logic
501 | 45mm Slug (5.5mm Thickness) | 23.618 | 15% | 4167.88 | 150 | -4017.88 | Tooling Spec & Math | Option A Slug (0.40mm wall). 176,471 slugs needed. Choose 5.5mm OR 6.5mm: only 1 needed.
500 | 45mm Slug (6.5mm Heavy Wall) | 27.912 | 15% | 4925.65 | 65 | -4860.65 | Tooling Spec & Math | Option B Slug (0.45mm wall). 176,471 slugs needed. Choose 5.5mm OR 6.5mm: only 1 needed.
502 | Zinc Powder / SAPILUB GR8 | 0.0248 | 15% | 4.38 | 2 | -2.38 | TDS.pdf, Page 8 | Extrusion lubricant. Dosage spec: 105g per 100kg slugs (tumbled with slugs before extrusion).
503 | SAPILUB ALULIQUID 13 (Cleaner) | 5 | 15% | 882.35 | 50 | -832.35 | TDS.pdf, Page 22 | Alkaline spray degreaser for wash tanks. 5 kg/1000 cans initial tank charge and wash buffer.
504 | SCHEKOSOL Gold Lacquer (400 9 901) | 0.923 | 10% | 153.83 | 30 | -123.83 | TDS.pdf, Page 2 | Option A Internal Lining (Gold). TDS wet film: 44 g/m². Choose Gold OR Beige: only 1 needed.
505 | SCHEKOSOL Beige Lacquer (400 4 902) | 1.007 | 10% | 167.83 | 0 | -167.83 | TDS.pdf, Page 3 | Option B Internal Lining (Beige). TDS wet film: 48 g/m². Choose Gold OR Beige: only 1 needed.
506 9 901 | Lacquer Thinner (506 9 901) | 0.0276 | 20% | 5.18 | 0 | -5.18 | TDS.pdf & SOP Cleaning Rate | Doubled rate (0.0276 kg/1k) covers lacquer viscosity thinning (DIN 4 cup 85s) plus routine airless spray lance purging and nozzle blowouts.
506 | SCHEKOSOL White Base Coat (422 0 903) | 0.851 | 15% | 150.18 | 15 | -135.18 | TDS.pdf, Page 1 | Option A Ground Coat (White). TDS wet film: 43 g/m² (71% solids). Choose White OR Clear: only 1 needed.
507 | SCHEKOSOL Clear Base Coat (422 9 918) | 0.614 | 15% | 108.35 | 0 | -108.35 | TDS.pdf, Page 35 | Option B Ground Coat (Clear). TDS wet film: 31 g/m² (51% solids). Choose White OR Clear: only 1 needed.
506 9 003 | Base Coat Thinner (506 9 003) | 0.0368 | 20% | 6.9 | 0 | -6.9 | TDS.pdf & SOP Cleaning Rate | Doubled rate (0.0368 kg/1k) covers base coat viscosity thinning (DIN 4 cup 110s) plus roller coater pan washouts and doctor blade cleanups.
508 | SCHEKOSOL OPV Glossy Varnish (422 9 900) | 0.376 | 15% | 66.35 | 2 | -64.35 | TDS.pdf, Page 37 | Option A Topcoat (Glossy). TDS wet film: 19 g/m² (43% solids). Choose Glossy OR Silk-Matt: only 1 needed.
509 | SCHEKOSOL OPV Silk-Matt Varnish (422 9 903) | 0.336 | 15% | 59.29 | 0 | -59.29 | TDS.pdf, Page 36 | Option B Topcoat (Silk-Matt). TDS wet film: 17 g/m² (47% solids). Choose Glossy OR Silk-Matt: only 1 needed.
608 | UV Ink Cyan (168400) | 0.245 | 12.5% | 42 | 2.2 | -39.8 | TDS.pdf, Page 5 | Dry offset UV printing ink. Locked commissioning rate: 0.280 kg/1000 cans gross (17 vacuum tins of 2.5 kg).
599 | UV Ink Yellow (168391) | 0.245 | 12.5% | 42 | 2 | -40 | TDS.pdf, Page 5 | Dry offset UV printing ink. Locked commissioning rate: 0.280 kg/1000 cans gross (17 vacuum tins of 2.5 kg).
601 | UV Ink Black Conc. (168404) | 0.245 | 12.5% | 42 | 1.5 | -40.5 | TDS.pdf, Page 5 | Dry offset UV printing ink. Locked commissioning rate: 0.280 kg/1000 cans gross (17 vacuum tins of 2.5 kg).
600 | UV Ink Magenta (168396) | 0.245 | 12.5% | 42 | 0 | -42 | TDS.pdf, Page 5 | Dry offset UV printing ink. Locked commissioning rate: 0.280 kg/1000 cans gross (17 vacuum tins of 2.5 kg).
PKG-BOX | Corrugated Cartons (200 cans/box) | 5 | 5% | 789 | 50 | -739 | Packaging Standard | 200 cans packed per box. Gross includes 5% taping/assembly setup allowance.
PKG-PLT | Wooden Pallets (3,000 cans/pallet) | 0.333 | 2% | 51 | 10 | -41 | Packaging Standard | 15 boxes per pallet = 3,000 cans/pallet. Gross includes 2% handling allowance.
3. WHY WE DIVIDE BY (1 - SCRAP) INSTEAD OF MULTIPLYING (MASS BALANCE PHYSICS)
• Common Shop-Floor Mistake (Additive Model): People often calculate: Gross = Net × (1 + Scrap).
- At 15% scrap on 150,000 cans: 150,000 × 1.15 = 172,500 slugs.
- But when 172,500 slugs enter the press, 15% scrap is lost on INPUT: 172,500 × 0.85 = 146,625 cans produced.
- Result: THE LINE RUNS SHORT BY 3,375 CANS, and you cannot fulfill the customer order!
• The Correct Manufacturing Law (Yield-Inverse Model): Scrap happens on TOTAL INPUT, not saleable output.
- Formula: Gross Input = Required Output / (1 - Scrap %)
- Calculation: 150,000 / (1 - 0.15) = 150,000 / 0.85 = 176,471 slugs (4,167.88 kg).
- Floor Verification: 176,471 slugs × 0.85 surviving = EXACTLY 150,000 finished saleable cans.
• Live Scrap Adjustment on MRP Sheet:
- Column E on the [MRP] sheet is an editable input cell pre-set with plant defaults.
- Column L highlights that alternative items (Glossy/Matt, Gold/Beige, White/Clear, 5.5mm/6.5mm) require only 1 option.
4. OFFICIAL TECHNICAL DATA SHEET (TDS) EVIDENCE DIRECTORY
Every specification in this BOM is verified directly against the supplier Technical Data Sheets in d:\Aerosol\TDS.pdf:
• TDS.pdf, Page 1: SCHEKOSOL WH BC 422 0 903 — External White Base Coat (Wet film 43 g/m², 71% solids, 1.44 g/cm³ density).
• TDS.pdf, Page 2: SCHEKOSOL INT PROT Gold 400 9 901 — Internal Protective Gold Lacquer (Wet film 44 g/m², 36% solids, 10-12 µm dry).
• TDS.pdf, Page 3: SCHEKOSOL INT BEIGE 400 4 902 — Internal Protective Beige Lacquer (Wet film 48 g/m², 38% solids).
• TDS.pdf, Page 5: SunAltec MB PLUS — Low-migration dry offset UV paste inks for aluminum monobloc aerosol cans.
• TDS.pdf, Page 8: SAPILUB LUBRIMET GR8 — Powder lubricant for cold impact extrusion of aluminum slugs (Dosage: 105g / 100kg slugs).
• TDS.pdf, Page 22: SAPILUB ALULIQUID 13 — Liquid alkaline cleaner for spray washers without etching.
• TDS.pdf, Page 35: SCHEKOSOL CLEAR BC 422 9 918 — External Clear Base Coat for brushed finish cans.
• TDS.pdf, Page 36: SCHEKOSOL OPV SILKMATT 422 9 903 — Silk-matt protective overprint varnish.
• TDS.pdf, Page 37: SCHEKOSOL OPV GLOSSY 422 9 900 — Wet-on-wet glossy protective overprint varnish (Wet film 19 g/m², 43% solids).
• Aerosol BOM.xlsx & Aerosol Raw Materials.xlsx: Official plant master lists, ERP item numbers, and chemical shelf lives.